## DoE Parameter
DoE Parameter Sheet | [9 empty] | F1Z5 Swimming Process
| Date | Trace Time | Substrate & Layer | Remarks | Bond Profile | Thermal | Thermal Profile | [7 empty] | Transition |  |  |  |  | Force | Force Profile |  | Timing | Compensation Timing | [8 empty] | BLT |  | BLT Control |  |  |  |  | 1) Collapse | 1) Collapse Compensation | [6 empty] | 2) Dwell | 2) Dwell Compensation | [6 empty] | 3) Cooling | 3) Cooling Compensation | [6 empty] | General
# | [6 empty] | Temperature Levels |  |  |  | Temperature Levels |  |  |  | Material | Liquification |  | Solidification |  |  | Force Levels/Timing |  |  | Intervals |  |  |  | Time stamps
1 | [6 empty] | T_start | T_peak | T_voff | T_end | d_start | r_heat | r_cool | t_cool | T_melt | T_liquid | t_liquid | T_solid | t_solid |  | F_peak | e_force |  | T0 | T1 | T2 | T3 | t0 | t1 | t2 | t3 | t4 |  |  | H_init | H_coin | H_targ | W0 | T0 |  | W11 | T11 | W12 | T12 | W13 | T13 | T1 |  | W21 | T21 | W22 | T22 | W23 | T23 | T2 |  | W31 | T31 | W32 | T32 | W33 | T33 | T3 | Head
[7 empty] | [°C] | [°C] | [°C] | [°C] | [ms] | [°C/s] | [°C/s] | [s] | [°C] | [°C] | [ms] | [°C] | [ms] |  | [g] | [ms] |  | [ms] | [ms] | [ms] | [ms] | [ms] | [ms] | [ms] | [ms] | [ms] |  |  | [µ] | [µ] | [µ] | [µ] | [ms] |  | [µ] | [ms] | [µ] | [ms] | [µ] | [ms] | [ms] |  | [µ] | [ms] | [µ] | [ms] | [µ] | [ms] | [ms] |  | [µ] | [ms] | [µ] | [ms] | [µ] | [ms] | [ms] | [L¦R]
1 | 41868 | 0.01180556 | 200.0 | Initial Setup for plausibility check on graph; neither bond nor profile test | E80A_D1_5up_16x19_HMC-F1Z5.0 | 0 | 100 | 285 | 140 | 120 | 500 | 100 | 50 | 8000 | 221 | 265 | 1850 | 265 | 8400 | 0 | 4500 | 1000 | 0 | 150 | 1150 | 5000 | 3300 | 1700 | 1850 | 3000 | 8000 | 11300 | 0 | 0 | 15 | 10 | 7 | 21 | 150 | 0 | -5 | 350 | 10 | 400 | -5 | 400 | 1150 | 0 | 15 | 1500 | -5 | 2000 | 15 | 1500 | 5000 | 0 | -10 | 250 | 5 | 1550 | -5 | 1500 | 3300 | R
1 | 2 | 3 | 4 | 5 | 6 | 7 | 8 | 9 | 10 | 11 | 12 | 13 | 14 | 15 | 16 | 17 | 18 | 19 | 20 | 21 | 22 | 23 | 24 | 25 | 26 | 27 | 28 | 29 | 30 | 31 | 32 | 33 | 34 | 35 | 36 | 37 | 38 | 39 | 40 | 41 | 42 | 43 | 44 | 45 | 46 | 47 | 48 | 49 | 50 | 51 | 52 | 53 | 54 | 55 | 56 | 57 | 58 | 59 | 60 | 61 | 62 | 63 | 64 | 65
1 | 2014-08-17 | 0:17 | 200.0 | Initial Setup for plausibility check on graph; neither bond nor profile test | E80A_D1_5up_16x19_HMC-F1Z5.0 |  | 100 | 285 | 140 | 120 | 500 | 100 | 50 | 8000 | 221 | 265 | 1850 | 265 | 8400 |  | 4500 | 1000 |  | 150 | 1150 | 5000 | 3300 | 1700 | 1850 | 3000 | 8000 | 11300 |  |  | 15 | 10 | 7 | 21 | 150 |  | -5 | 350 | 10 | 400 | -5 | 400 | 1150 |  | 15 | 1500 | -5 | 2000 | 15 | 1500 | 5000 |  | -10 | 250 | 5 | 1550 | -5 | 1500 | 3300 | R
2 | 2014-08-17 | 0:57 | 214.1 | SACRIFICE DIE (full test) all Wij set to zero! Measure: t_collapse=1850; T_coll=270; t_recover=2250 (400ms collapse) t_solid=8350; T_solid=270 | E80A_D1_5up_16x19_HMC-F1Z5.0 |  | 100 | 285 | 140 | 120 | 500 | 100 | 50 | 8000 | 221 | 270 | 1850 | 270 | 8350 |  | 4500 | 1000 |  | 150 | 1150 | 5000 | 3300 | 1700 | 1850 | 3000 | 8000 | 11300 |  |  | 15 | 10 | 7 | 0 | 150 |  | 0 | 350 | 0 | 400 | 0 | 400 | 1150 |  | 0 | 1500 | 0 | 2000 | 0 | 1500 | 5000 |  | 0 | 250 | 0 | 1550 | 0 | 1500 | 3300 | R
3 | 2014-08-17 | 1:25 | 214.1 | PROFILE TEST on already sacrificed die w/o parameter change; F raises to 60N; Test is not of big value | E80A_D1_5up_16x19_HMC-F1Z5.0 |  | 100 | 285 | 140 | 120 | 500 | 100 | 50 | 8000 | 221 | 270 | 1850 | 270 | 8350 |  | 4500 | 1000 |  | 150 | 1150 | 5000 | 3300 | 1700 | 1850 | 3000 | 8000 | 11300 |  |  | 15 | 10 | 7 | 0 | 150 |  | 0 | 350 | 0 | 400 | 0 | 400 | 1150 |  | 0 | 1500 | 0 | 2000 | 0 | 1500 | 5000 |  | 0 | 250 | 0 | 1550 | 0 | 1500 | 3300 | R
4 | 2014-08-17 | 01:?? | 214.1 | W0 Optimization: Profile test to meet F -> 0; W0=20; CONTROLLER ERROR | E80A_D1_5up_16x19_HMC-F1Z5.0 |  | 100 | 285 | 140 | 120 | 500 | 100 | 50 | 8000 | 221 | 270 | 1850 | 270 | 8350 |  | 4500 | 1000 |  | 150 | 1150 | 5000 | 3300 | 1700 | 1850 | 3000 | 8000 | 11300 |  |  | 15 | 10 | 7 | 20 | 150 |  | 0 | 350 | 0 | 400 | 0 | 400 | 1150 |  | 0 | 1500 | 0 | 2000 | 0 | 1500 | 5000 |  | 0 | 250 | 0 | 1550 | 0 | 1500 | 3300 | R
5 | 2014-08-17 | 1:47 | 215.1 | SACRIFICE DIE (full test) all Wij set to zero! Measure: t_collapse=2000; T_coll=272; t_recover=2450 (450ms collapse) t_solid=8420; T_solid=272 | E80A_D1_5up_16x19_HMC-F1Z5.0 |  | 100 | 285 | 140 | 120 | 500 | 100 | 50 | 8000 | 221 | 272 | 2000 | 272 | 8420 |  | 4500 | 1000 |  | 150 | 1150 | 5000 | 3300 | 1700 | 1850 | 3000 | 8000 | 11300 |  |  | 15 | 10 | 7 | 0 | 150 |  | 0 | 350 | 0 | 400 | 0 | 400 | 1150 |  | 0 | 1500 | 0 | 2000 | 0 | 1500 | 5000 |  | 0 | 250 | 0 | 1550 | 0 | 1500 | 3300 | R
6 | 2014-08-17 | 2:05 | 215.1 | PROFILE TEST on already sacrificed die w/o parameter change; F raises to 62N; Test is not of big value | E80A_D1_5up_16x19_HMC-F1Z5.0 |  | 100 | 285 | 140 | 120 | 500 | 100 | 50 | 8000 | 221 | 272 | 2000 | 272 | 8420 |  | 4500 | 1000 |  | 150 | 1150 | 5000 | 3300 | 1700 | 1850 | 3000 | 8000 | 11300 |  |  | 15 | 10 | 7 | 0 | 150 |  | 0 | 350 | 0 | 400 | 0 | 400 | 1150 |  | 0 | 1500 | 0 | 2000 | 0 | 1500 | 5000 |  | 0 | 250 | 0 | 1550 | 0 | 1500 | 3300 | R
7 | 2014-08-17 | ??? | 215.1 | W0 Optimization: Profile test to meet F -> 0; W0=20; CONTROLLER ERROR | E80A_D1_5up_16x19_HMC-F1Z5.0 |  | 100 | 285 | 140 | 120 | 500 | 100 | 50 | 8000 | 221 | 272 | 2000 | 272 | 8420 |  | 4500 | 1000 |  | 150 | 1150 | 5000 | 3300 | 1700 | 1850 | 3000 | 8000 | 11300 |  |  | 15 | 10 | 7 | 0 | 150 |  | 0 | 350 | 0 | 400 | 0 | 400 | 1150 |  | 0 | 1500 | 0 | 2000 | 0 | 1500 | 5000 |  | 0 | 250 | 0 | 1550 | 0 | 1500 | 3300 | R
8 | 2014-08-17 | 2:20 | 216.1 | SACRIFICE DIE (full test) all Wij set to zero! Measure: t_collapse=2000; T_coll=272; t_recover=2450 (450ms collapse) t_solid=8420; T_solid=272 (repeatable to previous) | E80A_D1_5up_16x19_HMC-F1Z5.0 |  | 100 | 285 | 140 | 120 | 500 | 100 | 50 | 8000 | 221 | 272 | 2000 | 272 | 8420 |  | 4500 | 1000 |  | 150 | 1150 | 5000 | 3300 | 1700 | 1850 | 3000 | 8000 | 11300 |  |  | 15 | 10 | 7 | 0 | 150 |  | 0 | 350 | 0 | 400 | 0 | 400 | 1150 |  | 0 | 1500 | 0 | 2000 | 0 | 1500 | 5000 |  | 0 | 250 | 0 | 1550 | 0 | 1500 | 3300 | R
9 | 2014-08-17 | 2:24 | 216.1 | PROFILE TEST on already sacrificed die w/o parameter change; F raises to 61N; Test is not of big value | E80A_D1_5up_16x19_HMC-F1Z5.0 |  | 100 | 285 | 140 | 120 | 500 | 100 | 50 | 8000 | 221 | 272 | 2000 | 272 | 8420 |  | 4500 | 1000 |  | 150 | 1150 | 5000 | 3300 | 1700 | 1850 | 3000 | 8000 | 11300 |  |  | 15 | 10 | 7 | 0 | 150 |  | 0 | 350 | 0 | 400 | 0 | 400 | 1150 |  | 0 | 1500 | 0 | 2000 | 0 | 1500 | 5000 |  | 0 | 250 | 0 | 1550 | 0 | 1500 | 3300 | R
10 | 2014-08-17 | 2:26 | 216.1 | PROFILE TEST on already sacrificed die w/o parameter change; F raises to 64N; Test is not of big value | E80A_D1_5up_16x19_HMC-F1Z5.0 |  | 100 | 285 | 140 | 120 | 500 | 100 | 50 | 8000 | 221 | 272 | 2000 | 272 | 8420 |  | 4500 | 1000 |  | 150 | 1150 | 5000 | 3300 | 1700 | 1850 | 3000 | 8000 | 11300 |  |  | 15 | 10 | 7 | 0 | 150 |  | 0 | 350 | 0 | 400 | 0 | 400 | 1150 |  | 0 | 1500 | 0 | 2000 | 0 | 1500 | 5000 |  | 0 | 250 | 0 | 1550 | 0 | 1500 | 3300 | R
11 | 2014-08-17 | 2:29 | 216.1 | PROFILE TEST on already sacrificed die w/o T0=125 ms parameter change; F raises to 69N; Test is not of big value | E80A_D1_5up_16x19_HMC-F1Z5.0 |  | 100 | 285 | 140 | 120 | 500 | 100 | 50 | 8000 | 221 | 272 | 2000 | 272 | 8420 |  | 4500 | 1000 |  | 150 | 1150 | 5000 | 3300 | 1700 | 1850 | 3000 | 8000 | 11300 |  |  | 15 | 10 | 7 | 0 | 125 |  | 0 | 350 | 0 | 400 | 0 | 400 | 1150 |  | 0 | 1500 | 0 | 2000 | 0 | 1500 | 5000 |  | 0 | 250 | 0 | 1550 | 0 | 1500 | 3300 | R
12 | 2014-08-17 | 2:38 | 216.1 | Optimize W0: Profile test W0=20@125ms => Fmin = 36g | E80A_D1_5up_16x19_HMC-F1Z5.0 |  | 100 | 285 | 140 | 120 | 500 | 100 | 50 | 8000 | 221 | 272 | 2000 | 272 | 8420 |  | 4500 | 1000 |  | 150 | 1150 | 5000 | 3300 | 1700 | 1850 | 3000 | 8000 | 11300 |  |  | 15 | 10 | 7 | 20 | 125 |  | 0 | 350 | 0 | 400 | 0 | 400 | 1150 |  | 0 | 1500 | 0 | 2000 | 0 | 1500 | 5000 |  | 0 | 250 | 0 | 1550 | 0 | 1500 | 3300 | R
13 | 2014-08-17 | 2:49 | 216.1 | Optimize W11: Profile test | E80A_D1_5up_16x19_HMC-F1Z5.0 |  | 100 | 285 | 140 | 120 | 500 | 100 | 50 | 8000 | 221 | 272 | 2000 | 272 | 8420 |  | 4500 | 1000 |  | 150 | 1150 | 5000 | 3300 | 1700 | 1850 | 3000 | 8000 | 11300 |  |  | 15 | 10 | 7 | 19 | 125 |  | 1 | 350 | 0 | 400 | 0 | 400 | 1150 |  | 0 | 1500 | 0 | 2000 | 0 | 1500 | 5000 |  | 0 | 250 | 0 | 1550 | 0 | 1500 | 3300 | R
14 | 2014-08-17 | 2:51 | 216.1 | Optimize W12: Profile test | E80A_D1_5up_16x19_HMC-F1Z5.0 |  | 100 | 285 | 140 | 120 | 500 | 100 | 50 | 8000 | 221 | 272 | 2000 | 272 | 8420 |  | 4500 | 1000 |  | 150 | 1150 | 5000 | 3300 | 1700 | 1850 | 3000 | 8000 | 11300 |  |  | 15 | 10 | 7 | 19 | 125 |  | 1 | 350 | 1 | 400 | 0 | 400 | 1150 |  | 0 | 1500 | 0 | 2000 | 0 | 1500 | 5000 |  | 0 | 250 | 0 | 1550 | 0 | 1500 | 3300 | R
15 | 2014-08-17 | 2:55 | 216.1 | Optimize W13: Profile test | E80A_D1_5up_16x19_HMC-F1Z5.0 |  | 100 | 285 | 140 | 120 | 500 | 100 | 50 | 8000 | 221 | 272 | 2000 | 272 | 8420 |  | 4500 | 1000 |  | 150 | 1150 | 5000 | 3300 | 1700 | 1850 | 3000 | 8000 | 11300 |  |  | 15 | 10 | 7 | 18 | 125 |  | 1 | 350 | 1 | 400 | 2 | 400 | 1150 |  | 0 | 1500 | 0 | 2000 | 0 | 1500 | 5000 |  | 0 | 250 | 0 | 1550 | 0 | 1500 | 3300 | R
16 | 2014-08-17 | 3:01 | 216.1 | Optimize W21: Profile test | E80A_D1_5up_16x19_HMC-F1Z5.0 |  | 100 | 285 | 140 | 120 | 500 | 100 | 50 | 8000 | 221 | 272 | 2000 | 272 | 8420 |  | 4500 | 1000 |  | 150 | 1150 | 5000 | 3300 | 1700 | 1850 | 3000 | 8000 | 11300 |  |  | 15 | 10 | 7 | 18 | 125 |  | 1 | 350 | 1 | 400 | 1 | 400 | 1150 |  | 3 | 1500 | 0 | 2000 | 0 | 1500 | 5000 |  | 0 | 250 | 0 | 1550 | 0 | 1500 | 3300 | R
17 | 2014-08-17 |  | 216.1 | Optimize W22: Profile test SW hang-up & abort | E80A_D1_5up_16x19_HMC-F1Z5.0 |  | 100 | 285 | 140 | 120 | 500 | 100 | 50 | 8000 | 221 | 272 | 2000 | 272 | 8420 |  | 4500 | 1000 |  | 150 | 1150 | 5000 | 3300 | 1700 | 1850 | 3000 | 8000 | 11300 |  |  | 15 | 10 | 7 | 18 | 125 |  | 1 | 350 | 1 | 400 | 1 | 400 | 1150 |  | 3 | 1500 | 1 | 2000 | 0 | 1500 | 5000 |  | 0 | 250 | 0 | 1550 | 0 | 1500 | 3300 | R
18 | 2014-08-17 | 3:12 | 217.1 | BOND DIE (full test) W0,W11…W22 already compensated => abort => change T23 | E80A_D1_5up_16x19_HMC-F1Z5.0 |  | 100 | 285 | 140 | 120 | 500 | 100 | 50 | 8000 | 221 | 272 | 2000 | 272 | 8420 |  | 4500 | 1000 |  | 150 | 1150 | 5000 | 3300 | 1700 | 1850 | 3000 | 8000 | 11300 |  |  | 15 | 10 | 7 | 18 | 125 |  | 1 | 350 | 1 | 400 | 1 | 400 | 1150 |  | 3 | 1500 | 1 | 2000 | 0 | 1500 | 5000 |  | 0 | 250 | 0 | 1550 | 0 | 1500 | 3300 | R
19 | 2014-08-17 | 3:22 | 218.1 | BOND DIE (full test) W0,W11…W22 already compensated, T23=1450ms => abort | E80A_D1_5up_16x19_HMC-F1Z5.0 |  | 100 | 285 | 140 | 120 | 500 | 100 | 50 | 8000 | 221 | 272 | 2000 | 272 | 8420 |  | 4500 | 1000 |  | 150 | 1150 | 5000 | 3300 | 1700 | 1850 | 3000 | 8000 | 11300 |  |  | 15 | 10 | 7 | 18 | 125 |  | 1 | 350 | 1 | 400 | 1 | 400 | 1150 |  | 3 | 1500 | 1 | 2000 | 0 | 1450 | 4950 |  | 0 | 250 | 0 | 1550 | 0 | 1500 | 3300 | R
20 | 2014-08-17 | 3:22 | 219.1 | BOND DIE (full test) W0,W11…W22 already compensated, T23=1450ms => abort | E80A_D1_5up_16x19_HMC-F1Z5.0 |  | 100 | 285 | 140 | 120 | 500 | 100 | 50 | 8000 | 221 | 272 | 2000 | 272 | 8420 |  | 4500 | 1000 |  | 150 | 1150 | 5000 | 3300 | 1700 | 1850 | 3000 | 8000 | 11300 |  |  | 15 | 10 | 7 | 18 | 125 |  | 1 | 350 | 1 | 400 | 1 | 400 | 1150 |  | 3 | 1500 | 1 | 2000 | 0 | 1450 | 4950 |  | 0 | 250 | 0 | 1550 | 0 | 1500 | 3300 | R
21 | 2014-08-17 | 3:22 | 220.1 | BOND DIE (full test) W0,W11…W22 already compensated, T23=1450ms => abort | E80A_D1_5up_16x19_HMC-F1Z5.0 |  | 100 | 285 | 140 | 120 | 500 | 100 | 50 | 8000 | 221 | 272 | 2000 | 272 | 8420 |  | 4500 | 1000 |  | 150 | 1150 | 5000 | 3300 | 1700 | 1850 | 3000 | 8000 | 11300 |  |  | 15 | 10 | 7 | 16 | 125 |  | 1 | 350 | 1 | 400 | 1 | 400 | 1150 |  | 3 | 1500 | 1 | 2000 | 0 | 1450 | 4950 |  | 0 | 250 | 0 | 1550 | 0 | 1500 | 3300 | R
22 | 2014-08-17 | 3:48 | 221.1 | BOND DIE (full test) W0,W11…W22 already compensated, T23=1450ms => run since WW23=0 !!! | E80A_D1_5up_16x19_HMC-F1Z5.0 |  | 100 | 285 | 140 | 120 | 500 | 100 | 50 | 8000 | 221 | 272 | 2000 | 272 | 8420 |  | 4500 | 1000 |  | 150 | 1150 | 5000 | 3300 | 1700 | 1850 | 3000 | 8000 | 11300 |  |  | 15 | 10 | 7 | 16 | 125 |  | 1 | 350 | 1 | 400 | 1 | 400 | 1150 |  | 3 | 1500 | 0 | 2000 | 0 | 1450 | 4950 |  | 0 | 250 | 0 | 1550 | 0 | 1500 | 3300 | R
23 | 2014-08-17 | 3:53 | 222.1 | PROFILE TEST | E80A_D1_5up_16x19_HMC-F1Z5.0 |  | 100 | 285 | 140 | 120 | 500 | 100 | 50 | 8000 | 221 | 272 | 2000 | 272 | 8420 |  | 4500 | 1000 |  | 150 | 1150 | 5000 | 3300 | 1700 | 1850 | 3000 | 8000 | 11300 |  |  | 15 | 10 | 7 | 18 | 125 |  | 1 | 350 | 1 | 400 | 1 | 400 | 1150 |  | 3 | 1500 | 0 | 2000 | 0 | 1450 | 4950 |  | 0 | 250 | 0 | 1550 | 0 | 1500 | 3300 | R
24 | 2014-08-17 | 4:38 | 222.1 | Optimize all | E80A_D1_5up_16x19_HMC-F1Z5.0 |  | 100 | 285 | 140 | 120 | 500 | 100 | 50 | 8000 | 221 | 272 | 2000 | 272 | 8420 |  | 4500 | 1000 |  | 150 | 1150 | 5000 | 3300 | 1700 | 1850 | 3000 | 8000 | 11300 |  |  | 15 | 10 | 7 | 18 | 125 |  | 1 | 350 | 1 | 400 | 1 | 400 | 1150 |  | 3 | 1500 | 2.5 | 2000 | 1 | 1450 | 4950 |  | -1 | 250 | -6 | 1550 | -5 | 1500 | 3300 | R
25 | 2014-08-17 | 4:47 | 222.1 | Optimize all, change cool-timing => interestingly | E80A_D1_5up_16x19_HMC-F1Z5.0 |  | 100 | 285 | 140 | 120 | 500 | 100 | 50 | 8000 | 221 | 272 | 2000 | 272 | 8420 |  | 4500 | 1000 |  | 150 | 1150 | 5000 | 3300 | 1700 | 1850 | 3000 | 8000 | 11300 |  |  | 15 | 10 | 7 | 18 | 125 |  | 1 | 350 | 1 | 400 | 1 | 400 | 1150 |  | 3 | 1500 | 2.5 | 2000 | 1 | 1450 | 4950 |  | -1 | 400 | -6 | 1550 | -5 | 1350 | 3300 | R
26 | 2014-08-17 | 4:53 | 223.1 | Bond Die | E80A_D1_5up_16x19_HMC-F1Z5.0 |  | 100 | 285 | 140 | 120 | 500 | 100 | 50 | 8000 | 221 | 272 | 2000 | 272 | 8420 |  | 4500 | 1000 |  | 150 | 1150 | 5000 | 3300 | 1700 | 1850 | 3000 | 8000 | 11300 |  |  | 15 | 10 | 7 | 25 | 125 |  | 1 | 350 | 1 | 400 | 1 | 400 | 1150 |  | 3 | 1500 | 2.5 | 2000 | 1 | 1450 | 4950 |  | -1 | 400 | -6 | 1550 | -5 | 1350 | 3300 | R
27 | 2014-08-17 | 4:58 | 224.1 | Bond Die; was not really wetting; Assume that lifting in the T0 phase was completely wrong | E80A_D1_5up_16x19_HMC-F1Z5.1 |  | 100 | 285 | 140 | 120 | 500 | 100 | 50 | 8000 | 221 | 272 | 2000 | 272 | 8420 |  | 4500 | 1000 |  | 150 | 1150 | 5000 | 3300 | 1700 | 1850 | 3000 | 8000 | 11300 |  |  | 15 | 10 | 7 | 25 | 125 |  | 1 | 350 | 1 | 400 | 1 | 400 | 1150 |  | 3 | 1500 | 2.5 | 2000 | 1 | 1450 | 4950 |  | -1 | 400 | -6 | 1550 | -5 | 1350 | 3300 | R
28 | 2014-08-17 | 4:58 |  | Bond Die Assume that lifting in the T0 phase was completely wrong | E80A_D1_5up_16x19_HMC-F1Z5.1 |  | 100 | 285 | 140 | 120 | 500 | 100 | 50 | 8000 | 221 | 272 | 2000 | 272 | 8420 |  | 4500 | 1000 |  | 150 | 1150 | 5000 | 3300 | 1700 | 1850 | 3000 | 8000 | 11300 |  |  | 15 | 10 | 7 | 25 | 125 |  | 1 | 350 | 1 | 400 | 1 | 400 | 1150 |  | 3 | 1500 | 2.5 | 2000 | 1 | 1450 | 4950 |  | -1 | 400 | -6 | 1550 | -5 | 1350 | 3300 | R
29 |  |  |  | Day 11 - 17-Aug-2014
30 | 2014-08-17 | 17:30 | 225.2 | SACRIFICE DIE a la Brandon (full test). We set t0 and t1 to 20.000 and 21.000 ms. This means that the bond force will stay with 45 N during the whole experiment! | E80A_D1_5up_16x19_HMC-F1Z5.2 |  | 100 | 285 | 140 | 120 | 500 | 100 | 50 | 8000 | 221 | 262 | 1850 | 262 | 8550 |  | 4500 | 1000 |  | 150 | 1150 | 5000 | 3300 | 1700 | 1850 | 3000 | 8000 | 11300 |  |  | 15 | 10 | 7 | 25 | 125 |  | 1 | 350 | 1 | 400 | 1 | 400 | 1150 |  | 3 | 1500 | 2.5 | 2000 | 1 | 1500 | 5000 |  | -1 | 400 | -6 | 1550 | -5 | 1350 | 3300 | R
31 | 2014-08-17 | 17:54 | 225.2 | THERMAL EXPANSION SENSING (TES). Profile test on sacrificed die with 45N & without position sequence => w movement according to thermal expansion is very good visible! But we have a superposition of the kinematic effect of the force. We need to make the force ramp faster (1000ms->500ms) | E80A_D1_5up_16x19_HMC-F1Z5.2 |  | 100 | 285 | 140 | 120 | 500 | 100 | 50 | 8000 | 221 | 262 | 1850 | 262 | 8550 |  | 4500 | 1000 |  | 150 | 1150 | 5000 | 3300 | 20000 | 20150 | 21300 | 26300 | 29600 |  |  | 15 | 10 | 7 | 25 | 125 |  | 1 | 350 | 1 | 400 | 1 | 400 | 1150 |  | 3 | 1500 | 2.5 | 2000 | 1 | 1500 | 5000 |  | -1 | 400 | -6 | 1550 | -5 | 1350 | 3300 | R
32 | 2014-08-17 | 16:32 | 225.2 | TEI 4500g (thermal expansion identification). force ramp adusted to 500ms. Delta-w is about 16-17µ | E80A_D1_5up_16x19_HMC-F1Z5.2 |  | 100 | 285 | 140 | 120 | 500 | 100 | 50 | 8000 | 221 | 262 | 1850 | 262 | 8550 |  | 4500 | 500 |  | 150 | 1150 | 5000 | 3300 | 20000 | 20150 | 21300 | 26300 | 29600 |  |  | 15 | 10 | 7 | 25 | 125 |  | 1 | 350 | 1 | 400 | 1 | 400 | 1150 |  | 3 | 1500 | 2.5 | 2000 | 1 | 1500 | 5000 |  | -1 | 400 | -6 | 1550 | -5 | 1350 | 3300 | R
33 | 2014-08-17 | 16:35 | 225.2 | TES 4500g Repeatability | E80A_D1_5up_16x19_HMC-F1Z5.2 |  | 100 | 285 | 140 | 120 | 500 | 100 | 50 | 8000 | 221 | 262 | 1850 | 262 | 8550 |  | 4500 | 500 |  | 150 | 1150 | 5000 | 3300 | 20000 | 20150 | 21300 | 26300 | 29600 |  |  | 15 | 10 | 7 | 25 | 125 |  | 1 | 350 | 1 | 400 | 1 | 400 | 1150 |  | 3 | 1500 | 2.5 | 2000 | 1 | 1500 | 5000 |  | -1 | 400 | -6 | 1550 | -5 | 1350 | 3300 | R
34 | 2014-08-17 | 17:54 | 225.2 | TES 4500g Repeatability | E80A_D1_5up_16x19_HMC-F1Z5.2 |  | 100 | 285 | 140 | 120 | 500 | 100 | 50 | 8000 | 221 | 262 | 1850 | 262 | 8550 |  | 4500 | 500 |  | 150 | 1150 | 5000 | 3300 | 20000 | 20150 | 21300 | 26300 | 29600 |  |  | 15 | 10 | 7 | 25 | 125 |  | 1 | 350 | 1 | 400 | 1 | 400 | 1150 |  | 3 | 1500 | 2.5 | 2000 | 1 | 1500 | 5000 |  | -1 | 400 | -6 | 1550 | -5 | 1350 | 3300 | R
35 | 2014-08-17 | 18:09 | 225.2 | TES 500g Repeatability | E80A_D1_5up_16x19_HMC-F1Z5.2 |  | 100 | 285 | 140 | 120 | 500 | 100 | 50 | 8000 | 221 | 262 | 1850 | 262 | 8550 |  | 500 | 500 |  | 150 | 1150 | 5000 | 3300 | 20000 | 20150 | 21300 | 26300 | 29600 |  |  | 15 | 10 | 7 | 25 | 125 |  | 1 | 350 | 1 | 400 | 1 | 400 | 1150 |  | 3 | 1500 | 2.5 | 2000 | 1 | 1500 | 5000 |  | -1 | 400 | -6 | 1550 | -5 | 1350 | 3300 | R
36 | 2014-08-17 | 19:03 | 225.2 | TES 500g Repeatability | E80A_D1_5up_16x19_HMC-F1Z5.2 |  | 100 | 285 | 140 | 120 | 500 | 100 | 50 | 8000 | 221 | 262 | 1850 | 262 | 8550 |  | 500 | 500 |  | 150 | 1150 | 5000 | 3300 | 20000 | 20150 | 21300 | 26300 | 29600 |  |  | 15 | 10 | 7 | 25 | 125 |  | 1 | 350 | 1 | 400 | 1 | 400 | 1150 |  | 3 | 1500 | 2.5 | 2000 | 1 | 1500 | 5000 |  | -1 | 400 | -6 | 1550 | -5 | 1350 | 3300 | R
37 | 2014-08-17 | 19:06 | 225.2 | TES 500g Repeatability | E80A_D1_5up_16x19_HMC-F1Z5.2 |  | 100 | 285 | 140 | 120 | 500 | 100 | 50 | 8000 | 221 | 262 | 1850 | 262 | 8550 |  | 500 | 500 |  | 150 | 1150 | 5000 | 3300 | 20000 | 20150 | 21300 | 26300 | 29600 |  |  | 15 | 10 | 7 | 25 | 125 |  | 1 | 350 | 1 | 400 | 1 | 400 | 1150 |  | 3 | 1500 | 2.5 | 2000 | 1 | 1500 | 5000 |  | -1 | 400 | -6 | 1550 | -5 | 1350 | 3300 | R
38 | 2014-08-17 | 20:01 | 225.2 | BPT 3µ (bond profile test on sacrificed die) soft touch is with W0 = 3µ | E80A_D1_5up_16x19_HMC-F1Z5.2 |  | 100 | 285 | 140 | 120 | 500 | 100 | 50 | 8000 | 221 | 262 | 1850 | 262 | 8550 |  | 500 | 500 |  | 150 | 1150 | 5000 | 3300 | 1700 | 1850 | 3000 | 8000 | 11300 |  |  | 15 | 10 | 7 | 3 | 150 |  | 1 | 350 | 1 | 400 | 1 | 400 | 1150 |  | 3 | 1500 | 2.5 | 2000 | 1 | 1500 | 5000 |  | -1 | 400 | -6 | 1550 | -5 | 1350 | 3300 | R
39 | 2014-08-17 | 20:01 | 225.2 | BPT 3µ (bond profile test on sacrificed die) soft touch is with W0 = 3µ | E80A_D1_5up_16x19_HMC-F1Z5.2 |  | 100 | 285 | 140 | 120 | 500 | 100 | 50 | 8000 | 221 | 262 | 1850 | 262 | 8550 |  | 500 | 500 |  | 150 | 1150 | 5000 | 3300 | 1700 | 1850 | 3000 | 8000 | 11300 |  |  | 15 | 10 | 7 | 3 | 150 |  | 1 | 350 | 1 | 400 | 1 | 400 | 1150 |  | 3 | 1500 | 2.5 | 2000 | 1 | 1500 | 5000 |  | -1 | 400 | -6 | 1550 | -5 | 1350 | 3300 | R
40 | 2014-08-17 | 20:01 | 225.2 | BPT 3µ (bond profile test on sacrificed die) soft touch is with W0 = 3µ | E80A_D1_5up_16x19_HMC-F1Z5.2 |  | 100 | 285 | 140 | 120 | 500 | 100 | 50 | 8000 | 221 | 262 | 1850 | 262 | 8550 |  | 500 | 500 |  | 150 | 1150 | 5000 | 3300 | 1700 | 1850 | 3000 | 8000 | 11300 |  |  | 15 | 10 | 7 | 3 | 150 |  | 1 | 350 | 1 | 400 | 1 | 400 | 1150 |  | 3 | 1500 | 2.5 | 2000 | 1 | 1500 | 5000 |  | -1 | 400 | -6 | 1550 | -5 | 1350 | 3300 | R
41 | 2014-08-17 |  | 226.1 | BOND 5N @ -3µ (W0=0) => no bond force came (we did not recognize that BF setting was only 5N) | E80A_D1_5up_16x19_HMC-F1Z5.2 |  | 100 | 285 | 140 | 120 | 500 | 100 | 50 | 8000 | 221 | 262 | 1850 | 262 | 8550 |  | 500 | 500 |  | 150 | 1150 | 5000 | 3300 | 1700 | 1850 | 3000 | 8000 | 11300 |  |  | 15 | 10 | 7 | 0 | 150 |  | 1 | 350 | 1 | 400 | 1 | 400 | 1150 |  | 3 | 1500 | 2.5 | 2000 | 1 | 1500 | 5000 |  | -1 | 400 | -6 | 1550 | -5 | 1350 | 3300 | R
42 | 2014-08-17 |  | 227.1 | BOND 5N @ -6µ (W0=-3) | E80A_D1_5up_16x19_HMC-F1Z5.2 |  | 100 | 285 | 140 | 120 | 500 | 100 | 50 | 8000 | 221 | 262 | 1850 | 262 | 8550 |  | 500 | 500 |  | 150 | 1150 | 5000 | 3300 | 1700 | 1850 | 3000 | 8000 | 11300 |  |  | 15 | 10 | 7 | -3 | 150 |  | 1 | 350 | 1 | 400 | 1 | 400 | 1150 |  | 3 | 1500 | 2.5 | 2000 | 1 | 1500 | 5000 |  | -1 | 400 | -6 | 1550 | -5 | 1350 | 3300 | R
43 | 2014-08-17 | 20:50 | 228.1 | BOND 45N @ -6µ (W0=-3); Bond force raise from 45N to 57N, droped down to 30N after collapse and slowly decayed to 10N. Reason is clear: Pos control -6µ is too much | E80A_D1_5up_16x19_HMC-F1Z5.2 |  | 100 | 285 | 140 | 120 | 500 | 100 | 50 | 8000 | 221 | 262 | 1850 | 262 | 8550 |  | 4500 | 500 |  | 150 | 1150 | 5000 | 3300 | 1700 | 1850 | 3000 | 8000 | 11300 |  |  | 15 | 10 | 7 | -3 | 150 |  | 1 | 350 | 1 | 400 | 1 | 400 | 1150 |  | 3 | 1500 | 2.5 | 2000 | 1 | 1500 | 5000 |  | -1 | 400 | -6 | 1550 | -5 | 1350 | 3300 | R
44 | 2014-08-17 | 21:20 | 229.2 | BOND 45N @ -3µ (W0=0); Bond force was still too high and did not disappear | E80A_D1_5up_16x19_HMC-F1Z5.2 |  | 100 | 285 | 140 | 120 | 500 | 100 | 50 | 8000 | 221 | 262 | 1850 | 262 | 8550 |  | 4500 | 500 |  | 150 | 1150 | 5000 | 3300 | 1700 | 1850 | 3000 | 8000 | 11300 |  |  | 15 | 10 | 7 | 0 | 150 |  | 1 | 350 | 1 | 400 | 1 | 400 | 1150 |  | 3 | 1500 | 2.5 | 2000 | 1 | 1500 | 5000 |  | -1 | 400 | -6 | 1550 | -5 | 1350 | 3300 | R
45 | 2014-08-17 | 21:30 | 229.2 | BOND 45N @ W0=4µ: Bond force was still too high and did not disappear^. We did not consider the kinematic effect of the force. This gives with 0.17N another 7.7 µ | E80A_D1_5up_16x19_HMC-F1Z5.2 |  | 100 | 285 | 140 | 120 | 500 | 100 | 50 | 8000 | 221 | 262 | 1850 | 262 | 8550 |  | 4500 | 500 |  | 150 | 1150 | 5000 | 3300 | 1700 | 1850 | 3000 | 8000 | 11300 |  |  | 15 | 10 | 7 | 4 | 150 |  | 1 | 350 | 1 | 400 | 1 | 400 | 1150 |  | 3 | 1500 | 2.5 | 2000 | 1 | 1500 | 5000 |  | -1 | 400 | -6 | 1550 | -5 | 1350 | 3300 | R
46 | 2014-08-17 | 23:15 | 230.2 | BOND 45N @ W0=14µ: Bond force disappeared. We might have done an overcompensation. | E80A_D1_5up_16x19_HMC-F1Z5.2 |  | 100 | 285 | 140 | 120 | 500 | 100 | 50 | 8000 | 221 | 262 | 1850 | 262 | 8550 |  | 4500 | 500 |  | 150 | 1150 | 5000 | 3300 | 1700 | 1850 | 3000 | 8000 | 11300 |  |  | 15 | 10 | 7 | 14 | 150 |  | 1 | 350 | 1 | 400 | 1 | 400 | 1150 |  | 3 | 1500 | 2.5 | 2000 | 1 | 1500 | 5000 |  | -1 | 400 | -6 | 1550 | -5 | 1350 | 3300 | R
47 | 2014-08-17 | 23:22 | 231.2 | BOND 45N @ W0=14µ: Bond force disappeared. The bond looks quite good. We should do a verification with ground sensing | E80A_D1_5up_16x19_HMC-F1Z5.2 |  | 100 | 285 | 140 | 120 | 500 | 100 | 50 | 8000 | 221 | 262 | 1850 | 262 | 8550 |  | 4500 | 500 |  | 150 | 1150 | 5000 | 3300 | 1700 | 1850 | 3000 | 8000 | 11300 |  |  | 15 | 10 | 7 | 14 | 150 |  | 1 | 350 | 1 | 400 | 1 | 400 | 1150 |  | 3 | 1500 | 2.5 | 2000 | 1 | 1500 | 5000 |  | -1 | 400 | -6 | 1550 | -5 | 1350 | 3300 | R
48 | 2014-08-17 | 23:34 | 232.2 | BGS: BOND 45N @ W0=14µ with GROUND SENSING (change W23 +10 and W33 -10) => very good information: we were already on the ground! We need to move up by 7µ !!! | E80A_D1_5up_16x19_HMC-F1Z5.3 |  | 100 | 285 | 140 | 120 | 500 | 100 | 50 | 8000 | 221 | 262 | 1850 | 262 | 8550 |  | 4500 | 500 |  | 150 | 1150 | 5000 | 3300 | 1700 | 1850 | 3000 | 8000 | 11300 |  |  | 15 | 10 | 7 | 14 | 150 |  | 1 | 350 | 1 | 400 | 1 | 400 | 1150 |  | 3 | 1500 | 2.5 | 2000 | -9 | 1500 | 5000 |  | 9 | 400 | -6 | 1550 | -5 | 1350 | 3300 | R
49 | 2014-08-17 | 23:55 | 233.2 | BGS: same as before but +5µ lifted: W0:+1; W11:+1;W12:+3 Ground sensed at end of W23 | E80A_D1_5up_16x19_HMC-F1Z5.4 |  | 100 | 285 | 140 | 120 | 500 | 100 | 50 | 8000 | 221 | 262 | 1850 | 262 | 8550 |  | 4500 | 500 |  | 150 | 1150 | 5000 | 3300 | 1700 | 1850 | 3000 | 8000 | 11300 |  |  | 15 | 10 | 7 | 15 | 150 |  | 2 | 350 | 4 | 400 | 1 | 400 | 1150 |  | 3 | 1500 | 2.5 | 2000 | -9 | 1500 | 5000 |  | 9 | 400 | -6 | 1550 | -5 | 1350 | 3300 | R
50 | 2014-08-17 | 0:18 | 234.1 | BOND: as ground has perfectly sensed at t3 with a 10µ peak we reduce BLT by 3µ and switch off ground sensing. We expect a good bond => result very good! | E80A_D1_5up_16x19_HMC-F1Z5.4 |  | 100 | 285 | 140 | 120 | 500 | 100 | 50 | 8000 | 221 | 262 | 1850 | 262 | 8550 |  | 4500 | 500 |  | 150 | 1150 | 5000 | 3300 | 1700 | 1850 | 3000 | 8000 | 11300 |  |  | 15 | 10 | 7 | 15 | 150 |  | 3 | 350 | 1 | 400 | 1 | 400 | 1150 |  | 3 | 1500 | 2.5 | 2000 | 1 | 1500 | 5000 |  | -1 | 400 | -6 | 1550 | -5 | 1350 | 3300 | R
51
52
53
54
55
56
57
58
59
60
61
62
63
64
65
66
67
68
69
70
71
72
73
74
75
76
77
78
79
80
81
82
83
84
85
86
87
88
89
90
91
92
93
94
95
96
97
98
99
100
101
102
103
104
105
106
107
108
109
110
111
112
113
114
115
116
117
118
119
120
121
122
123
124
125
126
127
128
129
130
131
132
133
134
135
136
137
138
139
140
141
142
143
144
145
146
147
148
149
150
151
152
153
154
155
156
157
158
159
160
161
162
163
164
165
166
167
168
169
170
171
172
173
174
175
176
177
178
179
180
181
182
183
184
185
186
187
188
189
190
191
192
193
194
195
196
197
198
199
200
201
202
Note on A5: Author: =INDIRECT(CHAR(64+B8)&($A$5+8))
Note on AD5: Match needed: t_liquid == t1

## Projects
Working with Projects
1) Projects are organized sets of traces which are contained in a separate project directory.
2) All project directories are sub-directories of the project root directory, which is a sibling
to the machine's log directory
3) Before a project can be used, it needs to be created. On project creation the project
gets automatically opened.
4) There can be only one directory in open state.
5) Opening a project which has been created at an earlier time will automatically close
the current open project.
6) Once a project has been opened this will cause that all trace files will be stored in
sub-directories (so called package directories) of the project directories.
7) The current open project can be closed what will stop from saving trace files into sub
directories of the project directory. They will be stored in the usual location (log directory)
8) Selecting & loading a new receipe will automatically close the current project.
9) The machine has an option which activates automatical request of opening a project
on production start if no project is open.
1) Creating a Project
|  | New Project |  |  |  | New Project
|  | Project Title: | HMC16x19 Process Development |  |  | Project Title: | HMC16x19 Process Development
|  | Comment: | Development of TCB Multistack Process |  |  | Project Directory
Setup & Optimization of a Multistack TCB process for
|  |  | HMC16x32 product. |  |  | //fc_3843/optdc/sd0/datacon/[log]/[HMC16x19 Process Development]
The project comprises the following packages:
1) Setup of T and F profile
|  |  | 2) SAC/TKI Identification |  |  |  | CREATE | CANCEL
3) Dial-in of Z-sequence
|  |  | 4) Verification of thermal compensation (VTC) |  |  |  | 4) Verification of thermal compensation (VTC)
|  |  | 5) Setup nominal W-Sequence |  |  |  | 5) Setup nominal W-Sequence
|  |  | 6) Verification of W-timing |  |  |  | 6) Verification of W-timing
|  |  | 7) Running standard W-sequences |  |  |  | 7) Running standard W-sequences
|  |  | 8) Optimization of W-sequence |  |  |  | 8) Optimization of W-sequence
Project Directory
//fc_3843/optdc/sd0/datacon/[log]/[HMC16x19 Process Development]
|  |  | CREATE | CANCEL
New Project
|  | Project Title: | HMC16x19 Process Development
Project Directory
//fc_3843/optdc/sd0/datacon/[log]/[HMC16x19 Process Development]
|  |  | CREATE | CANCEL
2) Creating a Package
1) Projects are organized in terms of (work) packages
2) Each package is related to a package directory which holds the trace files related to the package
3) Trace files belonging to a project can only be stored in a package directory (not in the
project directory)
4) From 3) it follows, that after project creation there is also the existence of at least one
package directory required
5) If the machine is in a condition of an open project but a related package has not yet been
created, then the machine will open automatically the package creation dialog and inist
on creation of a new package
6) Packages are asigned with a continuously increasing package number per project starting
with 1
7) Each package is assigned with a package directory (sub-directory of project directory) with
a strict naming convention: <m/c number>.<package number>_<package title>_<date>_<time>
<m/c number>.<package number>_<package title>_<date>_<time>
Each package is assigned with a package trace file with a strict naming convention
PKG.<m/c number>.<task number>_<package title>_<date>_<time>
The package trace file contains supportive information like the comments
8) The package number cannot individually be changed. It is estimated automatically from
the existing package directories as the maximum of existing package numbers plus 1
9) This will keep consistency even if a package directory is removed manually
New Package
|  | Project: | IMEC
|  | Type: | MBC
|  | Package Title: | on ABC 24x24 - with ABC right
|  | Comment: | After adjusting the co-planarity of the transport system
a new ABC has been performed, followed by
a matrix BMC test with left gantry
Package Directory
@3962.3.MBC on ABC 24x24 - with ABC right
|  |  | CREATE | CANCEL
3) Creating a Task
1) Packages are organized in terms of tasks which contain the same type of traces
2) Each task is related to a so called task trace which stores some administrative info of
the task (e.g. comments).
3) Trace files belonging to a task are stored as sibling files to the task trace file in the according
package directory
4) After package creation there is also the existence of at least one task required
5) If the machine is in a condition of an open project and an active package but a related task
has not yet been created, then the machine will open automatically the task creation dialog
and insist on creation of a new package
6) Tasks are asigned with a continuously increasing task number per task starting with 1
7) Each task is assigned with a task trace file with a strict naming convention
TSK.<task number>_<task title>_<date>_<time>
8) The task number cannot individually be changed. It is estimated automatically from
the existing task trace files as the maximum of existing task numbers plus 1
9) This will keep consistency even if a task trace file is removed manually
New Task
|  | Project: | HMC16x19 Process Development
|  | Package: | 3843.1 SAC/TKI Identification
|  | Task Title: | Sacrifice a die (SAC)
|  | Tak Type: | SAC: Sacrifice a Die |  | Ú
|  | Comment: | One die is bonded with full test
- force is increased to 35N
- force is kept at 35N level in force control mode during collapse
and even after the collapse
- programmed Z and W sequences are shifted into the future
(+20 sec) so they cannot affect the behaviour
Task Trace
1.1_Sacrifice_a_die (SAC)_20141029_083043.trace
|  |  | CREATE | CANCEL
4) Opening and Closing a Project
There is a dialog to open (select) an existing project, or to close an open project

## Old Dialog
Old Dialog